## Resin
Resin Technical Parameters
Item | Component A | Component B
Appearance | Transparent or pale yellow | Brown
Viscosity at 25°C（mpa.s） | 350-750 | 250-600
Density (g/cm3) | 1.52 | 1.2
Flash Point (Closed -cup) | >200°C | >200°C
Stability | Stable at room temperature | Stable at room temperature
Product Storage Period | 12 months | 12 months
Resin Operating Technical Parameters
Item | Index
Mixing Ratio (Volume) | A:B=1:2
Mixing and Stirring Time (min) | 1-2
Initial SettingTime at 25°C (min) | 10-20
Curing Time at 25°C (min) | 40-60
Glassfiber Technical Parameters
Code | Total Area Weight | Woven Roving Layer | Chopped strands Layer | Polyester Thread
| （g/m2） | （g/m2） | （g/m2） | （g/m2）
EMK600/450 | 1060.71 | 600 | 450 | 10.71
EMK800/300 | 1110.71 | 800 | 300 | 10.71
EMK800/450 | 1260.71 | 800 | 450 | 10.71